## Data entry + OWRK
Liquid | Angle | Angle (radian) | cos(theta) | Surface tension | Dispersive part | Polar part | x | y | x2 | xy | y2 | AVG | STDEV
Water | 69.9 | 1.219985 | 0.3436597 | 72.8 | 21.8 | 51 | 1.529526 | 10.4752 | 2.33945 | 16.02209 | 109.7299 | 1.192642 | 0.02209219
Water | 68.3 | 1.19206 | 0.3697468 | 72.8 | 21.8 | 51 | 1.529526 | 10.67858 | 2.33945 | 16.33316 | 114.032
Water | 66.8 | 1.16588 | 0.3939419 | 72.8 | 21.8 | 51 | 1.529526 | 10.8672 | 2.33945 | 16.62167 | 118.0961
Diiodomethane | 31.61909 | 0.5518573 | 0.8515523 | 50.8 | 50.8 | 0 | 0 | 6.598388 | 0 | 0 | 43.53872 | 0.5705989 | 0.03681112
Diiodomethane | 30.81989 | 0.5379085 | 0.8587821 | 50.8 | 50.8 | 0 | 0 | 6.624153 | 0 | 0 | 43.8794
Diiodomethane | 35.63975 | 0.6220311 | 0.8126967 | 50.8 | 50.8 | 0 | 0 | 6.459918 | 0 | 0 | 41.73054
Ethylene glycol | 39.82523 | 0.6950813 | 0.7680016 | 48 | 29 | 19 | 0.8094272 | 7.879432 | 0.6551724 | 6.377827 | 62.08545 | 0.6117088 | 0.07954031
Ethylene glycol | 28.91292 | 0.5046256 | 0.8753555 | 48 | 29 | 19 | 0.8094272 | 8.357875 | 0.6551724 | 6.765091 | 69.85407
Ethylene glycol | 36.40685 | 0.6354195 | 0.8048228 | 48 | 29 | 19 | 0.8094272 | 8.043532 | 0.6551724 | 6.510654 | 64.69841
Dimethyl sulfoxide | 27.17106 | 0.4742245 | 0.8896471 | 44 | 36 | 8 | 0.4714045 | 6.928706 | 0.2222222 | 3.266223 | 48.00697 | 0.3721643 | 0.07308746
Dimethyl sulfoxide | 19.21084 | 0.3352924 | 0.9443141 | 44 | 36 | 8 | 0.4714045 | 7.129152 | 0.2222222 | 3.360714 | 50.82481
Dimethyl sulfoxide | 17.58843 | 0.3069761 | 0.9532517 | 44 | 36 | 8 | 0.4714045 | 7.161923 | 0.2222222 | 3.376163 | 51.29314
Formamide | 42.27267 | 0.7377972 | 0.7399521 | 58 | 39 | 19 | 0.6979824 | 8.079844 | 0.4871795 | 5.639589 | 65.28388 | 0.7304663 | 0.054343
Formamide | 45.43862 | 0.7930536 | 0.7016729 | 58 | 39 | 19 | 0.6979824 | 7.902086 | 0.4871795 | 5.515518 | 62.44297
Formamide | 37.84661 | 0.660548 | 0.7896562 | 58 | 39 | 19 | 0.6979824 | 8.310656 | 0.4871795 | 5.800692 | 69.067
Sum | [6 empty] | 10.52502 | 121.4966 | 11.11207 | 95.5894 | 1014.563
c | 6.153277
m | 2.774103
Dispersive part | 37.86282
Polar part | 7.695646
Surface energy | 45.55847

## OWRK (hidden)
Liquid | Surface tension | Dispersive part | Polar part | angle | x | y | x2 | xy | y2 | Error
Water | 72.8 | 21.8 | 51 | 69.9 | 1.529526 | 10.4752 | 2.33945 | 16.02209 | 109.7299 | #REF!
Ethylene glycol | 48 | 29 | 19 | 39.82523 | 0.8094272 | 7.879432 | 0.6551724 | 6.377827 | 62.08545 | #REF!
Diiodomethane | 50.8 | 50.8 | 0 | 31.61909 | 0 | 6.598388 | 0 | 0 | 43.53872 | #REF!
Formamide | 58 | 39 | 19 | 42.27267 | 0.6979824 | 8.079844 | 0.4871795 | 5.639589 | 65.28388 | #REF!
Dimethyl sulfoxide | 44 | 36 | 8 | 27.17106 | 0.4714045 | 6.928706 | 0.2222222 | 3.266223 | 48.00697 | #REF!
Sum |  |  |  |  | 3.50834 | 39.96157 | 3.704024 | 31.30573 | 328.6449
c |  |  |  | 6.147697
m |  |  |  | 2.628904
Dispersive part |  |  |  | 37.79417
Polar part |  |  |  | 6.911135
Surface energy |  |  |  | 44.70531

## Results
OWRK
Dispersive part | 37.86282 | Plot values | x | y | stdev | Tag
Polar part | 7.695646 |  | 1.529526 | 10.67366 | 0.1600716 | Water
Surface energy | 45.55847 |  | 0 | 0 | 0.07211943 | Diiodomethane
|  |  | 0.8094272 | 0.8094272 | 0.1985077 | Ethylene glycol
|  |  | 0.4714045 | 0.4714045 | 0.1030871 | Dimethyl sulfoxide
|  |  | 0.6979824 | 8.097529 | 0.1672658 | Formamide
best fit equation
|  | c | 6.153277 | y-intercept
|  | m | 2.774103 | slop
Zisman
Surface tension | 39.35098 | Plot values | Surface tension | cos(theta) | Tag
|  |  | 72.8 | 0.3436597 | Water
|  |  | 48 | 0.7680016 | Ethylene glycol
|  |  | 50.8 | 0.8515523 | Diiodomethane
|  |  | 44 | 0.8896471 | Dimethyl sulfoxide
Acid-base (mathes problem, in construction)
Choose 3 liquid in dropdown list to calculate SFE with Acid-base method
Dispersive liquid must be in the 3rd row
Liquid
Water
Formamide
Diiodomethane
Dispersive part | 43.07088
Polar part | 3.113812
Acid | 2.991184
Base | 0.810367
Surface energy | 46.1847

## Zisman
Liquid | Surface tension | angle | cos(theta) | x2 | xy | y2
Water | 72.8 | 69.9 | 0.3436597 | 5299.84 | 25.01843 | 0.118102
Ethylene glycol | 48 | 39.82523 | 0.7680016 | 2304 | 36.86408 | 0.5898265
Diiodomethane | 50.8 | 31.61909 | 0.8515523 | 2580.64 | 43.25886 | 0.7251413
Formamide | 58 | 42.27267 | 0.7399521 | 3364 | 42.91722 | 0.5475291
Dimethyl sulfoxide | 44 | 27.17106 | 0.8896471 | 1936 | 39.14447 | 0.791472
Sum | 273.6 |  | 3.592813 | 15484.48 | 187.2031 | 2.772071
c | 1.720595
m | -0.01831199
Surface tension | 39.35098

## Acid-base
Liquid | Surface tension | Dispersive part | Polar part | Acid part | Base part | angle | cos(theta)
Water | 72.8 | 21.8 | 51 | 25.5 | 25.5 | 1.192642 | 0.3692061
Formamide | 58 | 39 | 19 | 2.28 | 39.6 | 0.7304663 | 0.7448634
Diiodomethane | 50.8 | 50.8 | 0 | 0 | 0 | 0.5705989 | 0.8415776
| 9.338094 | 10.0995 | 10.0995 |  |  | 99.67821
A | 12.49 | 3.019934 | 12.58571 |  | B | 101.2021
| 14.25482 | 0 | 0 |  |  | 93.55214
| 0 | 0 | 0.07015169 |  |  | 6.562841 | dispersive |  | 80 | 150 | 0 |  | 3.5
A⁻¹ | 0.1302739 | -0.1045394 | 0.006256584 |  | X | 2.991184 | acid | A | 52 | 100 | 0 | B | 2.3
| -0.03125916 | 0.1045394 | -0.07111948 |  |  | 0.810367 | base |  | 0 | 0 | 0 |  | 0
sqrt(dispersive) | 6.562841 | [7 empty] | #NUM! |  |  |  | #NUM!
[8 empty] | A⁻¹ |  |  |  | X
dispersive | 43.07088
polar | 3.113812
SFE | 46.1847

## liquid data sheet
Liquid | Surface tension | Dispersive part | Polar part | Acid part | Base part
Water | 72.8 | 21.8 | 51 | 25.5 | 25.5 | [1]
Heptane | 20.14 | 20.14 | 0 | 0 | 0 | [2]
Diiodomethane | 50.8 | 50.8 | 0 | 0 | 0 | [1]
Ethylene glycol | 48 | 29 | 19 | 1.92 | 47 | [1] | Source | [1] | Correlation between Lewis Acid-Base Surface Interaction
Glycerol | 63.4 | 34 | 30 | 3.92 | 57.4 | [3] |  |  | Components and Linear Solvation Energy Relationship
Dimethyl sulfoxide | 44 | 36 | 8 | 0.5 | 32 | [1] |  |  | Solvatochromic r and â Parameters
Formamide | 58 | 39 | 19 | 2.28 | 39.6 | [3] |  |  | Lieng-Huang Lee*
[8 empty] | [3] | Contact angle, wetting, and adhesion: a critical
review
Robert J. Good