## Sheet1
MMM
|  | Chemical composition (%wt) | [13 empty] | Mechanical properties (compressive) at MMM | [13 empty] | Surface properties | [9 empty] | Oxide thickness (nm) |  |  |  |  | Surface Free Energy |  |  |  | Biological behaviour | [5 empty] | Cell proliferation by d8 (BEFORE PHENOTYPE SWITCH) |  | Cell proliferation by d10 (after PHENOTYPE SWITCH) |  | Cell proliferation by d12 (after PHENOTYPE SWITCH) | [23 empty] | Maturation (d21) Calcium deposition
|  | Design intent |  |  |  |  | ICP OES | [5 empty] | EDX |  |  | Ecm (GPa) | Ecm_SD | sym (Mpa) | sym_SD | eym (%) | eym_SD | Ratio sy/E | [7 empty] | Contact angle, ° ± SD | [5 empty] | Ra, mm | Ra_SD | RSm, mm | Rsm_SD | TixOx | NbxOx | SnxOx | TaxOx | ZrxOx | SFE_OWRK dispersive | SFE_OWRK polar | SFE_OWRK total mN/m | SFE_Zis, mN/m | Cell seeding efficiency at 24 h, % | CSE_SD | Cell Proliferation, Cell count, no. cells | [9 empty] | Proliferation rate |  |  |  | Differentiation | ALP at days 7, 14 and 21 | Results including the second round | [15 empty] | ug/mL
MMM label | Alloyed label | Ti | Nb | Sn | Ta | Zr | Ti | Nb | Sn | Ta | Zr | O | C | N | O | [14 empty] | Water | SD | Media | SD | Media (After Preconditioning) | SD | [15 empty] | d1 | d1 SD | d6 | d6 SD | d8 | d8 SD | d10 | d10 SD | d12 | d12 SD | d1d6 | d6d8 | d8d10 | d10d12 | DNA value (~cell count) d7 | DNA d7, SD | DNA value (~cell count) d14 | DNA d14, SD | DNA value (~cell count) d21 | DNA d21, SD | Protein content, normalised by DNA (~cell size) d7 | Protein content d7, SD | Protein content normalised (~cell size) d14 | Protein content d14, SD | Protein content normalised (~cell size) d21 | Protein content d21, SD | ALP levels (mid-term diff marker) normalised, d7 | ALP d7, SD | ALP levels (mid-term diff marker), d14 | ALP d14, SD | ALP levels (mid-term diff marker), d21 | ALP d21, SD | d21 | d21 sd
Alloy 1 | 1 | 52.5 | 2.5 | 15 | 15 | 15 | 50.623 | 2.33 | 17.7 | 14.2 | 14.9 | 0.247 | 5.2 | 0.9 | 3.6 | 78.6 | 2.2 | 927 | 79.2 | 0.00189 | 0.0001 | 11.79389 | [7 empty] | 71.39 | 4.605 | 66.87 | 3.073 | 49.22 | 15.09 | 0.018 | 0.002646 | 15.4 | 1.657 | 8.8 | 0 | 8 | 7.25 | 23.7 | 33.779 | 16.557 | 50.336 | 38.999 | 86.53475 | 4.609979 | 10384.17 | 4.609979 | 105019.8 | 14208.5 | 151761.7 | 23743.23 | 183558.2 | 14956.06 | 177301.5 | 12281.55 | 911.345 | 44.50771 | 20.9516 | -3.408545 | 39551.53 | see other file | 301875.8 | see other file | 347665.6 | see other file | 0.0004625502 | see other file | 0.0002731733 | see other file | 0.0001010622 | see other file | 0.37037 | see other file | 1.52491 | see other file | 3.01486 | see other file | 308.4192 | 29.31099
Alloy 2 | 2 | 52.5 | 7.5 | 12.5 | 10 | 17.5 | 50.7 | 7.04 | 14.8 | 9.52 | 17.4 | 0.21 | 3.9 | 0.4 | 3.6 | 73.7 | 2.6 | 862.6 | 5.3 | 0.018 | 0.0008 | 11.70421 | [7 empty] | 71.98 | 4.89 | 68.11 | 6.941 | 69.1 | 4.393 | 0.015 | 0.001414 | 15.95 | 1.584 | 7.4 | 0 | 2.3 | 6.1 | 16.8 | 36.405 | 12.027 | 48.432 | 33.931 | 88.19526 | 11.64412 | 10583.43 | 11.64412 | 104502.6 | 21808.41 | 147327.7 | 23756.86 | 153487.7 | 23853.71 | 159898.2 | 16060.24 | 887.4166 | 40.97999 | 4.181135 | 4.17659 | 31112.99 |  | 213838.9 |  | 315670.9 |  | 0.001014399 |  | 0.0003064305 |  | 0.0001157365 |  | 0.4609 |  | 1.936685 |  | 5.05778 |  | 337.2155 | 22.65432
Alloy 3 | 3 | 57.5 | 12.5 | 7.5 | 7.5 | 15 | 56.7 | 11.4 | 9.55 | 6.53 | 15.3 | 0.246 | 4 | 0.7 | 3.3 | 70 | 1.8 | 657.4 | 12.6 | 0.0164 | 0.0001 | 9.391429 | [7 empty] | 72.51 | 5.244 | 70.25 | 2.8 | 63.33 | 5.461 | 0.019 | 0.003 | 22.32 | 9.986 | 5.9 | 0 | 2.8 | 2.4 | 14.5 | 35.602 | 12.277 | 47.879 | 42.188 | 87.61613 | 6.791188 | 10513.94 | 6.791188 | 117884.5 | 10993.64 | 181502.4 | 17266.33 | 223292.8 | 7129.437 | 205283.4 | 17705.52 | 1021.221 | 53.96629 | 23.02476 | -8.065386 | 44748.98 |  | 337615.9 |  | 279212.6 |  | 0.0007213203 |  | 0.0001209744 |  | 0.0001319238 |  | 0.42162 |  | 1.98008 |  | 2.62061 |  | 357.0682 | 36.66625
Alloy 4 | 4 | 60 | 15 | 10 | 5 | 10 | 58.6 | 15.3 | 11.9 | 3.55 | 10.3 | 0.237 | 3.4 | <0.1 | 4 | 66.9 | 4.2 | 666.3 | 25.6 | 0.0156 | 0.0005 | 9.959641 | [7 empty] | 46.66 | 4.674 | 41.08 | 11.1 | 42.66 | 4.014 | 0.018 | 0.001633 | 13.3 | 1.311 | 4.75 | 0 | 2.6 | 1.8 | 11.5 | 35.301 | 11.956 | 47.257 | 38.0217 | 82.41421 | 8.104805 | 9889.705 | 8.104805 | 126293.5 | 4955.184 | 187857.6 | 16615.02 | 236146.7 | 1926.464 | 228210.6 | 16500.78 | 1177.019 | 48.74692 | 25.70513 | -3.36064 | 43352.84 |  | 322135.5 |  | 393180.3 |  | 0.000774975 |  | 0.000115194 |  | 9.835807e-05 |  | 0.4197157 |  | 1.21102 |  | 2.00117 |  | 342.5038 | 35.63708
Alloy 5 | 5 | 60 | 12.5 | 5 | 10 | 12.5 | 57.5 | 12.4 | 5.77 | 10.5 | 13.1 | 0.271 | 3.6 | 0.5 | 3.1 | 64.6 | 4.1 | 637.4 | 3.9 | 0.0132 | 0.0002 | 9.866873 | [7 empty] | 70.19 | 5.834 | 59.64 | 1.605 | 68.27 | 6.037 | 0.0235 | 0.003697 | 16.5 | 3.584 | 7.9 | 0 | 0 | 20 | 15.3 | 38.913 | 7.937 | 46.85 | 42.3122 | 92.1108 | 13.15695 | 11053.3 | 13.15695 | 124837.7 | 12717.13 | 186732.2 | 23009.2 | 224410.2 | 19554.81 | 218597.7 | 14280.85 | 1029.416 | 49.57998 | 20.17757 | -2.590119 | 53849.31 |  | 298405.7 |  | 326470.1 |  | 0.0004532684 |  | 0.0001388423 |  | 6.453989e-05 |  | 0.4797191 |  | 1.267578 |  | 0.92632 |  | 287.7247 | 52.25118
Alloy 6 | 6 | 67.5 | 15 | 10 | 2.5 | 5 | 65.8 | 16.5 | 9.87 | 2.46 | 5.06 | 0.271 | 3 | <0.1 | 3.3 | 62 | 3.7 | 531.4 | 17.2 | 0.0133 | 0.001 | 8.570968 | [7 empty] | 69.81 | 9.252 | 61.28 | 6.183 | 72.4 | 5.407 | 0.018333 | 0.003215 | 16.62 | 3.994 | 6.3 | 0 | 4.3 | 8.6 | 12.75 | 34.494 | 12.137 | 46.631 | 37.0913 | 95.10383 | 15.89693 | 11412.46 | 15.89693 | 144208.4 | 19144.35 | 208043.9 | 41771.22 | 212768.8 | 21010.64 | 215956.8 | 14486.67 | 1163.605 | 44.2661 | 2.271101 | 1.498366 | 48704.2 |  | 300947.2 |  | 259702.3 |  | 0.001067846 |  | 0.0001148815 |  | 0.0002060103 |  | 0.4993043 |  | 1.441516 |  | 1.83871 |  | 265.9508 | 10.24621
Alloy 7 | 7 | 60 | 15 | 7.5 | 0 | 17.5 | 58.8 | 16 | 7.32 | 0.026 | 17.6 | 0.276 | 2.9 | <0.1 | 3.3 | 57.5 | 2.3 | 471 | 86.3 | 0.0142 | 0.0026 | 8.191304 | [7 empty] | 66.34 | 3.739 | 72.88 | 3.787 | 73.16 | 1.424 | 0.02133 | 0.00416 | 15.19 | 2.003 | 9 | 0 | 5 | 4.5 | 19 | 31.291 | 17.616 | 48.907 | 33.8005 | 93.97632 | 9.547507 | 11277.16 | 9.547507 | 125886.1 | 10106.56 | 172405.2 | 14267.69 | 178010.6 | 22161.48 | 192228.3 | 20862.84 | 1016.293 | 36.95329 | 3.251278 | 7.987005 | 47984.88 |  | 341345.7 |  | 287909.7 |  | 0.0004376397 |  | 0.0001233358 |  | 0.0001706947 |  | 0.4379777 |  | 2.006702 |  | 1.94356 |  | 281.1212 | 32.11626
Alloy 8 | 8 | 52.5 | 22.5 | 0 | 5 | 20 | 52.43 | 22 | <0.02 | 4.94 | 20.3 | 0.33 | 3.2 | <0.1 | 2.6 | 66.9 | 0.4 | 696.7 | 8 | 0.0154 | 0.0001 | 10.41405 | [7 empty] | 68.89 | 3.986 | 98.47 | 2.95 | 73.07 | 2.879 | 0.024 | 0.005 | 14.35 | 1.18 | 4.7 | 0 | 0 | 2.4 | 13.25 | 33.916 | 14.359 | 48.275 | 38.9371 | 95.01158 | 3.830762 | 11401.39 | 3.830762 | 122879.1 | 15352.89 | 185759.4 | 21500.62 | 213217.1 | 3346.21 | 210972.7 | 9657.44 | 977.7559 | 51.17246 | 14.78129 | -1.052619 | 41546.24 |  | 389018.3 |  | 373330.3 |  | 0.0009130613 |  | 0.0001082821 |  | 0.0001136125 |  | 0.6402779 |  | 1.855455 |  | 2.02029 |  | 314.5492 | 38.50379
|  | Oxide composition (XPS), Atomic % | [13 empty] | XPS Bulk (composition from survey scans) (%wt) | [7 empty] | Surface Oxide composition, % of total (working out %s once C and O and others contributions have been taken out)
|  | Oxide | suboxidde | metal | oxide | metal | oxide | metal | oxide | metal | oxide | metal |  | C-C, C-H | C-O
|  | Ti2p3 O | Ti2p3 S | Ti2p3 M | Nb3d5 O | Nb3d5 M | Sn3d5 O | Sn3d5 M | Ta4f7 O | Ta4f7 M | Zr3d5 O | Zr3d5 M | O1s | C1s | C1s | Ti | Nb | Sn | Ta | Zr | O | C | Others | TiO2 | ZrO2 | Ti2O3 | SnO | Nb2O5 | Ta2O5
Alloy 1 |  | 4.18 | 0.53 | 0.23 | 0.19 | 0.05 | 0.57 | 0.17 | 0.28 | 0.14 | 1.05 | 0.18 | 53.5 | 27.15 | 6.34 | 12.48 | 4.66 | 4.16 | 1.81 | 4.57 | 32.97 | 24.06 | 15.29 | 61.47 | 15.44 | 7.79 | 8.38 | 2.79 | 4.12
Alloy 2 |  | 3.67 | 0.69 | 0.13 | 0.4 | 0.1 | 0.29 | 0.12 | 0.19 | 0.12 | 1.09 | 0.18 | 51.98 | 27.79 | 7.43 | 8.36 | 1.43 | 2.44 | 1.86 | 3.75 | 35.24 | 21.93 | 24.99 | 57.98 | 17.22 | 10.9 | 4.58 | 6.32 | 3
Alloy 3 |  | 7.71 | 1.29 | 0.35 | 1.12 | 0.24 | 0.5 | 0.16 | 0.18 | 0.11 | 1.7 | 0.31 | 53.39 | 24.02 | 4.42 | 17.35 | 3.45 | 2.76 | 1.68 | 5.93 | 35.4 | 17.23 | 16.2 | 61.68 | 13.6 | 10.32 | 4 | 8.96 | 1.44
Alloy 4 |  | 7.83 | 1.61 | 0.45 | 1.4 | 0.36 | 0.58 | 0.2 | 0.11 | 0.17 | 1.38 | 0.2 | 58.25 | 16.06 | 5.46 | 15.8 | 6.54 | 3.65 | 1.59 | 4.015 | 35.14 | 13.09 | 20.175 | 65.55 | 11.76 | 13.45 | 5.04 | 3.36 | 0.84
Alloy 5 |  | 5.38 | 0.81 | 0.16 | 0.86 | 0.11 | 0.3 | 0.09 | 0.29 | 0.13 | 1.04 | 0.16 | 52.06 | 26 | 7.29 | 12.64 | 3.24 | 1.18 | 1.8 | 3.64 | 34.75 | 20.8 | 21.95 | 62.03 | 11.97 | 9.32 | 3.45 | 9.9 | 3.34
Alloy 6 |  | 11.03 | 1.64 | 0.36 | 1.5 | 0.29 | 0.75 | 0.21 | 0.13 | 0.09 | 0.65 | 0.13 | 55.86 | 17.58 | 4.91 | 21.99 | 6.27 | 4.81 | 0.815 | 2.054 | 35.82 | 13.89 | 14.351 | 70.06 | 4.46 | 10.19 | 5.1 | 9.55 | 0.64
Alloy 7 |  | 7.41 | 1.19 | 0.23 | 1.2 | 0.19 | 0.47 | 0.11 | 0.03 | 0.07 | 1.82 | 0.27 | 52.29 | 23.39 | 6.56 | 14.39 | 5.34 | 2.1 | 0.8 | 6.455 | 31.84 | 16.45 | 22.625 | 61.16 | 14.88 | 9.92 | 4.13 | 9.92 | 0
Alloy 8 |  | 7.42 | 1.05 | 0.29 | 2.08 | 0.35 |  |  | 0.1 | 0.08 | 2.31 | 0.27 | 56.26 | 20.41 | 3.81 | 14.78 | 8.73 | 0 | 1.62 | 7.75 | 35.37 | 14.39 | 17.36 | 56.92 | 17.69 | 8.46 | 0 | 16.15 | 0.77