## Data Set
Original Biological Data
| Cell Seeding Efficiency (%) |  | Protein content, normalised by DNA (~cell size) |  |  | Proliferation data (Number of cells) |  |  |  | Daily rate of proliferation between: |  |  |  | DNA Value |  |  | ALP levels (mid-term diff marker) |  |  | Calcium Deposition (Maturation)
Alloy | 24 Hours | CSE SD | Day 7 | Day 14 | Day 21 | Day 6 | Day 8 | Day 10 | Day 12 | Day 1 -> Day 6 | Day 6 -> Day 8 | Day 8 -> Day 10 | Day 10 -> Day 12 | Day 7 | Day 14 | Day 21 | Day 7 | Day 14 | Day 21 | Day 21 | CD SD
B24 | 86.53475 | 4.609979 | 0.0004625502 | 0.0002731733 | 0.0001010622 | 105019.8 | 151761.7 | 183558.2 | 177301.5 | 18927.12 | 23370.95 | 15898.25 | -3128.331 | 39551.53 | 301875.8 | 347665.6 | 0.37037 | 1.52491 | 3.01486 | 308.4192 | 29.31099
B25* | 88.19526 | 11.64412 | 0.001014399 | 0.0003064305 | 0.0001157365 | 104502.6 | 147327.7 | 153487.7 | 159898.2 | 18783.83 | 21412.57 | 3079.985 | 3205.275 | 31112.99 | 213838.9 | 315670.9 | 0.4609 | 1.936685 | 5.05778 | 337.2155 | 22.65432
B26* | 87.61613 | 6.791188 | 0.0007213203 | 0.0001209744 | 0.0001319238 | 117884.5 | 181502.4 | 223292.8 | 205283.4 | 21474.11 | 31808.94 | 20895.24 | -9004.715 | 44748.98 | 337615.9 | 279212.6 | 0.42162 | 1.98008 | 2.62061 | 357.0682 | 36.66625
B27 | 82.41421 | 8.104805 | 0.000774975 | 0.000115194 | 9.835807e-05 | 126293.5 | 187857.6 | 236146.7 | 228210.6 | 23280.75 | 30782.08 | 24144.53 | -3968.02 | 43352.84 | 322135.5 | 393180.3 | 0.4197157 | 1.21102 | 2.00117 | 342.5038 | 35.63708
B28* | 92.1108 | 13.15695 | 0.0004532684 | 0.0001388423 | 6.453989e-05 | 124837.7 | 186732.2 | 224410.2 | 218597.7 | 22756.87 | 30947.25 | 18839.01 | -2906.246 | 53849.31 | 298405.7 | 326470.1 | 0.4797191 | 1.267578 | 0.92632 | 287.7247 | 52.25118
B29 | 95.10383 | 15.89693 | 0.001067846 | 0.0001148815 | 0.0002060103 | 144208.4 | 208043.9 | 212768.8 | 215956.8 | 26559.2 | 31917.73 | 2362.444 | 1594.028 | 48704.2 | 300947.2 | 259702.3 | 0.4993043 | 1.441516 | 1.83871 | 265.9508 | 10.24621
B30 | 93.97632 | 9.547507 | 0.0004376397 | 0.0001233358 | 0.0001706947 | 125886.1 | 172405.2 | 178010.6 | 192228.3 | 22921.79 | 23259.53 | 2802.686 | 7108.856 | 47984.88 | 341345.7 | 287909.7 | 0.4379777 | 2.006702 | 1.94356 | 281.1212 | 32.11626
B31 | 95.01158 | 3.830762 | 0.0009130613 | 0.0001082821 | 0.0001136125 | 122879.1 | 185759.4 | 213217.1 | 210972.7 | 22295.55 | 31440.14 | 13728.82 | -1122.181 | 41546.24 | 389018.3 | 373330.3 | 0.6402779 | 1.855455 | 2.02029 | 314.5492 | 38.50379
Matrix of Correlations, with highlighted significant findings
|  | Oxide Species | [11 empty] | Pure metals
|  | TiO2 |  | ZrO2 |  | Ti2O3 |  | SnO |  | Nb2O5 |  | Ta2O5 |  | Ti |  | Zr |  | Nb |  | Sn |  | Ta |  | Oxide Thickness
| Time of Measurement | Pearson | p-value | Pearson | p-value | Pearson | p-value | Pearson | p-value | Pearson | p-value | Pearson | p-value | Pearson | p-value | Pearson | p-value | Pearson | p-value | Pearson | p-value | Pearson | p-value | Ti Species
Cell Seeding Efficiency | 24 Hours | 0.5830667 | 0.1292581 | 0.2999469 | 0.4704211 | -0.5370913 | 0.1698603 | -0.2011264 | 0.6654211 | 0.2686708 | 0.5199595 | -0.3773418 | 0.3567759 | 0.3402082 | 0.4096209 | -0.5021998 | 0.204718 | 0.1013062 | 0.8113465 | -0.609291 | 0.1088287 | -0.3618484 | 0.378431 | Pearson | p-value
Proliferation | Day 6 | 0.9195739 | 0.001223374 | -0.164709 | 0.6967107 | -0.417473 | 0.3034314 | -0.2758386 | 0.5084384 | 0.2033248 | 0.6291427 | -0.6866421 | 0.05997844 | 0.6591932 | 0.07539029 | -0.61464 | 0.1049048 | 0.500188 | 0.206833 | -0.4982304 | 0.2089021 | -0.3293829 | 0.4256229 | -0.1097112 | 0.7959362
| Day 8 | 0.8274632 | 0.01123633 | -0.1007923 | 0.8122905 | -0.4102426 | 0.3127419 | -0.3612625 | 0.3792611 | 0.2739342 | 0.5114899 | -0.6012002 | 0.1149203 | 0.6595558 | 0.07517311 | -0.585627 | 0.1271762 | 0.5801278 | 0.1316711 | -0.5194125 | 0.1870892 | -0.5635417 | 0.1457569 | -0.502662 | 0.2042337
| Day 10 | 0.3875923 | 0.3427681 | -0.1251043 | 0.7678654 | -0.1922151 | 0.6483754 | -0.2369635 | 0.5720457 | 0.3310297 | 0.4231718 | -0.3685862 | 0.368943 | 0.4405406 | 0.2746369 | -0.2175074 | 0.6048537 | 0.5190995 | 0.1874022 | -0.2929242 | 0.4813762 | -0.6525463 | 0.0794372
| Day 12 | 0.5897772 | 0.1238417 | -0.1212156 | 0.7749373 | -0.2320418 | 0.5802868 | -0.3381357 | 0.4126642 | 0.3741623 | 0.3611729 | -0.5722824 | 0.1382349 | 0.517854 | 0.1886508 | -0.3824405 | 0.3497762 | 0.6165916 | 0.1034935 | -0.4553044 | 0.2569488 | -0.5646994 | 0.144748
Proliferation Rate | Day 1 -> Day 6 | 0.9134648 | 0.001516691 | -0.1815482 | 0.6670028 | -0.4026197 | 0.3227028 | -0.2618957 | 0.5309375 | 0.1957764 | 0.6421911 | -0.6846541 | 0.06102508 | 0.6582625 | 0.07594952 | -0.6055684 | 0.1116081 | 0.5064373 | 0.2003003 | -0.4819096 | 0.2265693 | -0.3204095 | 0.4390833
| Day 6 -> Day 8 | 0.5284551 | 0.1781652 | 0.009577084 | 0.9820441 | -0.3159361 | 0.4458587 | -0.4070225 | 0.3169316 | 0.316821 | 0.444515 | -0.3579675 | 0.3839445 | 0.524758 | 0.1817856 | -0.424774 | 0.294167 | 0.5732925 | 0.1373798 | -0.3513232 | 0.4396911 | -0.7765193 | 0.02343571
| Day 8 -> Day 10 | -0.3168423 | 0.4444826 | -0.08655851 | 0.8385116 | 0.1569997 | 0.7104272 | 0.02948242 | 0.9447525 | 0.220821 | 0.5992234 | 0.09045337 | 0.8313228 | -0.04110527 | 0.9230144 | 0.3155144 | 0.4464995 | 0.1753111 | 0.6779647 | 0.23549 | 0.611212 | -0.4085596 | 0.3149284
| Day 10 -> Day 12 | 0.263888 | 0.5277005 | 0.07596782 | 0.8581074 | 0.009984181 | 0.9812809 | -0.109044 | 0.7971574 | -0.07651764 | 0.8570884 | -0.2775742 | 0.5056634 | -0.05542892 | 0.8962835 | -0.2680373 | 0.5209824 | -0.05041788 | 0.9056266 | -0.3474102 | 0.4451556 | 0.5536984 | 0.1544916
DNA Content | Day 7 | 0.6950698 | 0.05566075 | -0.1269275 | 0.7645548 | -0.5839098 | 0.1285705 | -0.02805526 | 0.947424 | 0.1353809 | 0.7492453 | -0.4590292 | 0.2525791 | 0.6513476 | 0.08018021 | -0.3130917 | 0.450189 | 0.08046569 | 0.8497768 | -0.258832 | 0.5359296 | -0.4713577 | 0.2383856
| Day 14 | 0.06889335 | 0.8712331 | 0.2774938 | 0.5057919 | 0.07499502 | 0.8599107 | -0.4692438 | 0.2407897 | 0.8529597 | 0.007097121 | -0.7419108 | 0.03508856 | -0.1504561 | 0.7221232 | -0.04387964 | 0.9178312 | 0.5851779 | 0.12754 | -0.6897392 | 0.05836938 | -0.4825136 | 0.2259022
| Day 21 | -0.4564413 | 0.255611 | -0.09930274 | 0.8150278 | 0.3908578 | 0.3383599 | -0.22538 | 0.591505 | 0.4892224 | 0.2185612 | 0.009431461 | 0.9823171 | -0.3061688 | 0.4607997 | 0.370459 | 0.3663251 | 0.3335695 | 0.4194033 | -0.09281809 | 0.8269631 | -0.0710418 | 0.8672441
ALP Levels | Day 7 | 0.3256974 | 0.4311299 | 0.4628496 | 0.2481364 | -0.1612903 | 0.7027847 | -0.8795031 | 0.003988135 | 0.5105929 | 0.1960173 | -0.1282678 | 0.7840327 | 0.1298552 | 0.7592448 | -0.5502322 | 0.1576338 | 0.5957342 | 0.1191423 | -0.8357409 | 0.009759587 | -0.5325259 | 0.174224
| Day 14 | -0.3770048 | 0.3572407 | 0.7641573 | 0.02726774 | 0.4327692 | 0.2841814 | -0.2974751 | 0.4742656 | -0.018106 | 0.9660587 | -0.01011039 | 0.9828369 | -0.674084 | 0.06677145 | -0.1479385 | 0.726636 | 0.01958883 | 0.9632803 | -0.2915552 | 0.4835234 | 0.2937173 | 0.480134
| Day 21 | -0.5932087 | 0.1211221 | 0.1401558 | 0.740629 | 0.4666259 | 0.243784 | 0.1837312 | 0.6631782 | -0.4467263 | 0.2671548 | 0.5829018 | 0.1293928 | -0.542057 | 0.1651819 | 0.2179806 | 0.6040486 | -0.2984586 | 0.4727344 | 0.4146254 | 0.3070821 | 0.5697366 | 0.140403
Protein Content | Day 7 | 0.2620921 | 0.5306182 | 0.08229022 | 0.846401 | 0.08224148 | 0.8464911 | -0.4022871 | 0.3231407 | -0.08251522 | 0.8459848 | 0.01010948 | 0.981046 | 0.1185583 | 0.7797775 | -0.4842997 | 0.2239355 | 0.4598479 | 0.2516237 | -0.2544289 | 0.5431338 | -0.05626824 | 0.8947195
| Day 14 | -0.5906633 | 0.1231362 | -0.2051015 | 0.6260835 | 0.1061143 | 0.8025243 | 0.502593 | 0.2043059 | -0.4425112 | 0.2722422 | 0.8169044 | 0.01331518 | -0.3032456 | 0.4653102 | 0.5388677 | 0.1681786 | -0.6982623 | 0.05407523 | 0.7024415 | 0.05204103 | 0.4499225 | 0.2633289
| Day 21 | 0.498033 | 0.2091113 | -0.03266298 | 0.9388005 | -0.09821586 | 0.8170261 | 0.01294004 | 0.9757401 | -0.0006760181 | 0.9987325 | -0.4932377 | 0.2142276 | 0.1175869 | 0.7815484 | -0.35556 | 0.3873826 | 0.1626458 | 0.7003746 | -0.2317293 | 0.5808115 | 0.2118366 | 0.614529
Calcium Deposition | Day 21 | -0.6844832 | 0.06111557 | 0.3416393 | 0.4075251 | 0.7190371 | 0.04442057 | -0.09927068 | 0.8150867 | -0.1463601 | 0.7294687 | 0.3223988 | 0.4806742 | -0.5990112 | 0.1166008 | 0.1601176 | 0.7048713 | 0.2065053 | 0.6236697 | 0.1546946 | 0.7145418 | 0.1510512 | 0.7210576
Key: | Significant Positive |  | Pearson product-moment correlation coefficient (r) is a measure of strength of association between two variables (in this case abundance of elemental species and biological data). The Pearson coefficient can take a range of
| Significant Negative |  | values from -1 to 1, with a value of zero meaning there's no association between the variables and as the r value tends to 1 or -1 the association between the two variables becomes strongly positive or negative respectively
| Nearly Significant |  | The p-value indicates how likely it is that the data could have occurred under the null hypothesis, being Ho: There is no correlation between surface coverage % of the elemental species and the cellular behaviour